## Know Oxide Thickness
Wet Oxidation at 1000C
Growth Time (min) = -80,79526 + 0,4406706*Oxide Thickness over the boat (nm) + 0,0002838*(Oxide Thickness over the boat (nm)-523,526)^2
RSquare = 99.9996%
| Expected Oxcide Thinkness |  | 1363 | nm | Max. thickness that been tested at 1363 nm
| Oxidation Time |  | 719.8373 | minutes |  |  | 11.99729 | hours
|  |  | 11 | hours | 59.83734 | minutes
Wet Oxidation at 1050C
Growth Time (min) = -108,5252 + 0,3622113*Oxide Thickness over wafer (nm) + 0,0002436*(Oxide Thickness over wafer (nm)-683,128)^2
Rsquare = 99,992%
| Expected Oxcide Thinkness |  | 3011 | nm | Max. thickness that been tested at 3011 nm
| Oxidation Time |  | 2302.159 | minutes |  |  | 38.36931 | hours
|  |  | 38 | hours | 22.15851 | minutes
Wet Oxidation at 1100C
Growth Time (min) = -252,2431 + 0,4399941*Oxide Thickness over wafer (nm) + 0,0001882*(Oxide Thickness over wafer (nm)-1166,06)^2
Rsquare = 99,9095%
| Expected Oxcide Thinkness |  | 2422 | nm | Max. thickness that been tested at 2422 nm
| Oxidation Time |  | 1110.287 | minutes |  |  | 18.50478 | hours
|  |  | 18 | hours | 30.28652 | minutes
Note : This experiment has been done from June 2014 until September 2014 and taken from the process log until 08 June 2017
Process parameters
|  | Pressure | Atmosphere
|  | Temperature | 1000, 1050, 1100 C
|  | Steamer Flow | 10 Liters/minutes
|  | Anneal | Same temperature for 20 minutes with N2: 6 SLM