## Data
Spinning speed, rpm | P.1, nm | P.2, nm | P.3, nm | P.4, nm | P.5, nm | Average thickness( 1:1), nm | P.1, nm | P.2, nm | P.3, nm | P.4, nm | P.5, nm | Average thickness(1:4), nm | P.1, nm | P.2, nm | P.3, nm | P.4, nm | P.5, nm | Average thickness(undiluted), nm | P.1, nm | P.2, nm | P.3, nm | P.4, nm | P.5, nm | Average thickness(1:2), nm
1500 | 191.36 | 190.76 | 189.9 | 189.72 | 191.4 | 178.663 | 70.36 | 71.17 | 62.89 | 61.9 | 71.18 | 67.5 | 514.04 | 512.83 | 511.56 | 511.41 | 512.11 | 512.39 | 104.95 | 103.94 | 103.77 | 104.29 | 103.32 | 104.054
2000 | 167.34 | 166.59 | 166.15 | 166.82 | 166.59 | 151.855 | 59.04 | 56.66 | 56.37 | 56.56 | 57.01 | 57.128 | 472.99 | 483.87 | 481.77 | 483.67 | 484.32 | 481.324 | 90.78 | 89.94 | 89.53 | 90.24 | 89.18 | 89.934
3000 | 137.63 | 136.9 | 136.46 | 137.8 | 136.27 | 128.584 | 47.62 | 43.47 | 43.41 | 43.44 | 43.27 | 44.242 | 358.1 | 380.84 | 385.29 | 384.26 | 380.96 | 377.89 | 75.1 | 73.43 | 72.93 | 74.32 | 71.91 | 73.538
4000 | 121.23 | 119.96 | 119.55 | 120.57 | 119.47 | 120.156 | 41.87 | 37.67 | 37.61 | 37.32 | 37.19 | 38.332 | 356.79 | 361.92 | 360.65 | 364.04 | 363.55 | 361.39 | 66.77 | 62.6 | 62.6 | 65.86 | 61.74 | 63.914