## Know Oxide Thickness
Tested with N-Type <100> wafers
Wet Oxidation at 1000C
Growth Time (min) = -80,79526 + 0,4406706*Oxide Thickness over the boat (nm) + 0,0002838*(Oxide Thickness over the boat (nm)-523,526)^2
RSquare = 99.9996%
| Expected Oxcide Thinkness |  | 500 | nm
| Oxidation Time |  | 139.6971 | minutes |  |  | 2.328285 | hours
|  |  | 2 | hours | 19.69712 | minutes
Wet Oxidation at 1050C
Growth Time (min) = -131,6128 + 0,3984537*Oxide Thickness over the boat (nm) + 0,0002299*(Oxide Thickness over the boat (nm)-760,093)^2
Rsquare = 99,9946%
| Expected Oxcide Thinkness |  | 300 | nm
| Oxidation Time |  | 36.58982 | minutes |  |  | 0.6098304 | hours
|  |  | 0 | hours | 36.58982 | minutes
Wet Oxidation at 1100C
Growth Time (min) = -138,6127 + 0,3357754*Oxide Thickness over the boat (nm) + 0,0001796*(Oxide Thickness over the boat (nm)-881,763)^2
Rsquare = 99,9973%
Rsquare = 99,9973%
| Expected Oxcide Thinkness |  | 2214 | nm
| Oxidation Time |  | 920.679 | minutes |  |  | 15.34465 | hours
|  |  | 15 | hours | 20.67899 | minutes
Note : This experiment has been done from June 2014 until September 2014
Process parameters
|  | Pressure | Atmosphere
|  | Temperature | 1000, 1050, 1100 C
|  | Time | 5, 15, 100, 180, 250, 360, 720 minutes
|  | Steamer Flow | 10 Liters/minutes
|  | Anneal | Same temperature for 20 minutes with N2: 6 SLM
|  | Tested wafers | N-Type <100> without RCA clean

## Know Oxidation Time
Tested with N-Type <100> wafers
Wet Oxidation at 1000C
Oxide Thickness over the boat (nm) = 133,70323 + 2,3851116*Growth Time (min) - 0,001864*(Growth Time (min)-204,375)^2
RSquare = 99.5954%
| Oxcidation Time |  | 100 | minutes
| Expected Oxcide Thickness |  | 351.9078 | nm
Wet Oxidation at 1050C
Oxide Thickness over the boat (nm) = 245,55989 + 2,7926413*Growth Time (min) - 0,0025436*(Growth Time (min)-232,857)^2
Rsquare = 99,3395%
| Oxcidation Time |  | 100 | minutes
| Expected Oxcide Thickness |  | 479.927 | nm
Wet Oxidation at 1100C
Oxide Thickness over the boat (nm) = 323,84064 + 3,2421986*Growth Time (min) - 0,0030186*(Growth Time (min)-230)^2
Rsquare = 99,13%
| Oxcidation Time |  | 200 | minutes
| Expected Oxcide Thickness |  | 1034.507 | nm
Note : This experiment has been done from June 2014 until September 2014
Process parameters
|  | Pressure | Atmosphere
|  | Temperature | 1000, 1050, 1100 C
|  | Time | 5, 15, 100, 180, 250, 360, 720 minutes
|  | Steamer Flow | 10 Liters/minutes
|  | Anneal | Same temperature for 20 minutes with N2: 6 SLM
|  | Tested wafers | N-Type <100> without RCA clean