## Sheet1
| Germanium |  | Thermal Evaporation In Wordentec |  |  |  | 2013-02-11 | Summary:
1 | Wordentec used | [6 empty] | There is a recipe (nr 27) for Ge thermal deposition.
The boat should not be filled with very much material.
2 | Filled Ta boat with Ge, 7 pellets, like this:
15 nm was deposited (requested), the layer was
masured to 13 nm in III-V dektak (with a quite large uncertainty).
3 | Made a new "material" in Wordentec, number 14.
Material parametes:
| Z-ratio | 0.516
| Density | 5.32
| Tooling factor | 167%
4 | Made a new recipe, number 27 |  |  | Max power | 14 | %
| Settings now in recipe 27 (source 3) |  |  | Soak power 1 | 6 | %
|  |  |  | Rise time 1 | 0:03 | Min:s
|  |  |  | Soak time 1 | 0:02 | Min:s
|  |  |  | Soak power 2 | 7.4 | %
|  |  |  | Rise time 2 | 0:40 | Min:s
|  |  |  | Soak time 2 | 0:30 | Min:s
|  |  |  | Auto soak | No
|  |  |  | Delay | 0
|  |  |  | Feed Power | 5 | %
|  |  |  | Feed Ramp Time | 0:10 | Min:s
|  |  |  | Feed Time | 0:10 | Min:s
|  |  |  | Idle | 0 | %
|  |  |  | Idel Ramp time | 0 | Min:s
5 | Deposited on test wafer to check deposition rate and power level.
With soak power 2 on 8%, the rate was a bit high in the beginning.
With soak power 2 on 7.4% the rate was a bit to low in the beginning, but quite fast up at 0.4Å/s.
If there is more material in the Ta-boat, the rate will be slightly differnet in the start of the process.
6 | Deposited on test wafer, to check the thickness of the layer.
It took about 10 minutes to deposit on 1 wafer.
| Deposition rate | 0.4 Å/s | (stable)
| Set thickness | 150Å
| Power at end of dep. | 7.6 %
| Measured thickness | 130Å | (With quite large uncertainty)