## w1
W1 Pre |  |  | w1 pre second run
Oxide Thickness in nm vs. Position |  |  | Oxide Thickness in nm vs. Position
X (cm) | Y (cm) | Z | X (cm) | Y (cm) | Z
0 | 6.5 | 43.921291 | 0 | 0 | 42.340988
6.5 | 0 | 43.867878 | 3 | 0 | 42.046967
0 | 0 | 44.715668 | 0 | -3 | 43.191372
-6.5 | 0 | 46.574383 | -3 | 0 | 42.884548
0 | -6.5 | 47.53334 | 0 | 3 | 41.563049
|  |  | 6.5 | 0 | 41.950962
W1 Post |  |  | 0 | -6.5 | 45.29995
|  |  | -6.5 | 0 | 44.718475
0 | 6.5 | 42.012733 | 0 | 6.5 | 42.041107
6.5 | 0 | 41.915024
0 | 0 | 42.314358 | w2 post second run
-6.5 | 0 | 44.691658 | Oxide Thickness in nm vs. Position
0 | -6.5 | 45.333099 | X (cm) | Y (cm) | Z
|  |  | 0 | 0 | 37.761391
Difference |  |  | 3 | 0 | 37.613274
X (cm) | Y (cm) | Z (nm) | 0 | -3 | 38.773521
0 | 6.5 | 1.908558 | -3 | 0 | 38.444645
6.5 | 0 | 1.952854 | 0 | 3 | 37.100132
0 | 0 | 2.40131 | 6.5 | 0 | 37.834507
-6.5 | 0 | 1.882725 | 0 | -6.5 | 41.182655
0 | -6.5 | 2.200241 | -6.5 | 0 | 40.737129
|  |  | 0 | 6.5 | 37.93261
| average | 2.0691376
| std dev | 0.2244905 | Difference
|  |  | X (cm) | Y (cm)
| etch per minute |  | 0 | 0 | 4.579597
|  | 0.5172844 | 3 | 0 | 4.433693
| expanded uncertainty | 0.1122453 | 0 | -3 | 4.417851
|  |  | -3 | 0 | 4.439903
| (center-edge)/center | 17.29121 | 0 | 3 | 4.462917
| in percent |  | 6.5 | 0 | 4.116455
|  |  | 0 | -6.5 | 4.117295
|  |  | -6.5 | 0 | 3.981346
|  |  | 0 | 6.5 | 4.108497
|  |  |  | average | 4.295284
|  |  |  | std dev | 0.2124663
|  |  |  | nm per min etch |  | plus/minus (2* std dev approx gives 95 % conf inf)
[5 empty] | 1.073821 | 0.1062331
|  |  | (center-edge)/center |  | 10.88958
n pre |  |  | (center-edge)/center |  | 8.639174
n of SiO2 (Sellmeier) @ 632.8 nm | 1.4869 |  | n of SiO2 (Sellmeier) @ 632.8 nm | 1.4686
n post |  |  | n post
n of SiO2 (Sellmeier) @ 632.8 nm | 1.4683 |  | n of SiO2 (Sellmeier) @ 632.8 nm | 1.4751
variation |  | -1.250925 |  |  | 0.4425984

## w2
w2 pre, 18-08-2025 |  |  | w1 pre second run 22-08-2025
Oxide Thickness in nm vs. Position |  |  | Oxide Thickness in nm vs. Position
X (cm) | Y (cm) | Z | X (cm) | Y (cm) | Z
0 | 6.5 | 40.329319 | 0 | 0 | 32.575623
6.5 | 0 | 38.057171 | 3 | 0 | 33.034294
0 | 0 | 36.315025 | 0 | -3 | 31.612432
-6.5 | 0 | 35.284199 | -3 | 0 | 32.261013
0 | -6.5 | 34.576542 | 0 | 3 | 34.836887
|  |  | 6.5 | 0 | 34.283352
w2 post, 4 min etch on 18-08, measured 22-08 |  |  | 0 | -6.5 | 31.143713
Oxide Thickness in nm vs. Position |  |  | -6.5 | 0 | 31.889507
X (cm) | Y (cm) | Z | 0 | 6.5 | 36.463554
0 | 6.5 | 36.411476
6.5 | 0 | 34.255688 | w1 post second run 22-08-2025
0 | 0 | 32.54377 | Oxide Thickness in nm vs. Position
-6.5 | 0 | 31.884186 | X (cm) | Y (cm) | Z
0 | -6.5 | 31.105862 | 0 | 0 | 28.054947
|  |  | 3 | 0 | 28.535578
Nb did not properly align sample and check illumination intensity for this measurement specifically but it’s similar to w1 and recipe seems to check alignment too. |  |  | 0 | -3 | 27.256332
|  |  | -3 | 0 | 27.884104
Difference |  |  | 0 | 3 | 30.271923
X (cm) | Y (cm) | Z (nm) | 6.5 | 0 | 30.235336
0 | 6.5 | 3.917843 | 0 | -6.5 | 27.212322
6.5 | 0 | 3.801483 | -6.5 | 0 | 27.928946
0 | 0 | 3.771255 | 0 | 6.5 | 32.371292
-6.5 | 0 | 3.400013
0 | -6.5 | 3.47068 | Difference
|  |  | X (cm) | Y (cm)
| average | 3.6722548 | 0 | 0 | 4.520676
| std dev | 0.2244786 | 3 | 0 | 4.498716
|  |  | 0 | -3 | 4.3561
| etch per minute |  | -3 | 0 | 4.376909
|  | 0.9180637 | 0 | 3 | 4.564964
| expanded uncertainty | 0.1122393 | 6.5 | 0 | 4.048016
|  |  | 0 | -6.5 | 3.931391
| (center-edge)/center | 3.281408 | -6.5 | 0 | 3.960561
| in percent |  | 0 | 6.5 | 4.092262
|  |  |  | average | 4.261066
|  |  |  | std dev | 0.252872
|  |  |  | nm per min etch |  | plus/minus (2* std dev approx gives 95 % conf inf)
[5 empty] | 1.065267 | 0.126436
|  |  | (center-edge)/center |  | 11.33942
n pre |  |  | pre
n of SiO2 (Sellmeier) @ 632.8 nm | 1.4697 |  | n of SiO2 (Sellmeier) @ 632.8 nm | 1.4824
n post |  |  | post
n of SiO2 (Sellmeier) @ 632.8 nm | 1.4857 |  | n of SiO2 (Sellmeier) @ 632.8 nm | 1.488
variation |  | 1.088658 |  |  | 0.3777658

## w3
w3 pre
Oxide Thickness in nm vs. Position
X (cm) | Y (cm) | Z
0 | 0 | 266.396057
3 | 0 | 265.702576
0 | -3 | 266.476746
-3 | 0 | 266.576019
0 | 3 | 266.187927
6.5 | 0 | 264.524323
0 | -6.5 | 266.630951
-6.5 | 0 | 266.788544
0 | 6.5 | 266.321838
w2 post
Oxide Thickness in nm vs. Position
X (cm) | Y (cm) | Z
0 | 0 | 261.660706
3 | 0 | 261.187683
0 | -3 | 261.935944
-3 | 0 | 262.062897
0 | 3 | 261.616486
6.5 | 0 | 260.515808
0 | -6.5 | 262.539917
-6.5 | 0 | 262.65741
0 | 6.5 | 262.234802
Difference
X (cm) | Y (cm) | z (nm)
0 | 0 | 4.735351
3 | 0 | 4.514893
0 | -3 | 4.540802
-3 | 0 | 4.513122
0 | 3 | 4.571441
6.5 | 0 | 4.008515
0 | -6.5 | 4.091034
-6.5 | 0 | 4.131134
0 | 6.5 | 4.087036
| average | 4.354814
| std dev | 0.2711675
nm per min etch
1.088704
| exp uncertainty | 0.1355838 | (twice the standard deviation)
(center-edge)/center |  | 13.85159
n pre
n of SiO2 (Sellmeier) @ 632.8 nm | 1.4608
n of SiO2 (Sellmeier) @ 632.8 nm | 1.4607
variation |  | -0.006845564

## w5
w5 pre
Oxide Thickness in nm vs. Position
X (cm) | Y (cm) | Z
0 | 0 | 315.37558
3 | 0 | 315.267609
0 | -3 | 314.749451
-3 | 0 | 315.292603
0 | 3 | 315.627838
6.5 | 0 | 314.094666
0 | -6.5 | 312.470398
-6.5 | 0 | 313.256287
0 | 6.5 | 314.237366
w5 post
Oxide Thickness in nm vs. Position
X (cm) | Y (cm) | Z
0 | 0 | 310.606384
3 | 0 | 310.707977
0 | -3 | 310.140442
-3 | 0 | 310.81131
0 | 3 | 311.183807
6.5 | 0 | 309.948425
0 | -6.5 | 308.466705
-6.5 | 0 | 309.241272
0 | 6.5 | 310.309753
Difference
X (cm) | Y (cm) | z (nm)
0 | 0 | 4.769196
3 | 0 | 4.559632
0 | -3 | 4.609009
-3 | 0 | 4.481293
0 | 3 | 4.444031
6.5 | 0 | 4.146241
0 | -6.5 | 4.003693
-6.5 | 0 | 4.015015
0 | 6.5 | 3.927613
| average | 4.328414
| std dev | 0.3083655
nm per min etch
1.082103
| exp uncertainty | 0.1541828 | (twice the standard deviation)
(center-edge)/center |  | 15.64321
n pre
n of SiO2 (Sellmeier) @ 632.8 nm | 1.4601
n post
n of SiO2 (Sellmeier) @ 632.8 nm | 1.4602
variation |  | 0.006848846