## Data
SU8 spinning curves on KS Spinner
Product | Spin-off speed, rpm | Acceleration, rpm/s | Time, s | Thickness, um
2002 | 5000 | 5000 | 30 | 1
| 2000 | 5000 | 30 | 1.7
| 1500 | 5000 | 30 | 2
| 1000 | 5000 | 30 | 2.7
2005 | 4000 | 5000 | 30 | 3.7
| 2000 | 5000 | 30 | 5.6
| 1000 | 5000 | 30 | 8