## Sheet1
AZ2514E spin curve
recie:
Spining: xxx rpm; 1000rpm/s, 60sec Bake: 60sec@90C.
Speed, rpm | [5 empty] | Average, nm
1000 | 2897.05 |  | 2949.31 | 2926.72 | 2893.25 | 2916.5825
2000 | 2022.5 | 1994.34 | 1997.48 | 1987.87 | 1888.13 | 1978.064
3000 | 1622.68 | 1613.13 | 1609.42 |  | 1651.53 | 1624.19
4000 | 1417.34 | 1417.17 | 1423.63 | 1440.41 | 1448.24 | 1429.358
5000 | 1409.29 | 1302.64 | 1329.39 | 1317.72 | 1307.44 | 1333.296
6000 | 1218.16 | 1264.36 | 1226.28 | 1226.93 | 1238.87 | 1234.92
7000 | 1220.29 | 1198.24 | 1199.42 | 1201.51 | 1201.68 | 1204.228