## Sheet1
KS Spinner
Danchip2_2_4" | Jonas1_5test | ma_N490_3,5um | mic1_5_4"
Virg. Dispense (start= 0, end=0) | open spin(1000 rpm, 1000 rpm/s) | open spin(500 rpm, 1000 rpm/s) | Virg. Dispense (start= 0, end=0)
5s | 1s | 2s | 5s
close spin(1000 rpm, 1000 rpm/s) | Virg. Dispense (start= 0, end=0) | close spin(1000 rpm, 1000, rpm/s) | close spin(1000 rpm, 1000rpm/s)
3s | open spin(1000 rpm, 1000 rpm/s) | 3s | 3s
close spin(2000 rpm, 1000 rpm/s) | 2s | close spin(5000 rpm, 1000 rpm/s) | close spin(4500 rpm, 1000 rpm/s)
20s | close spin(5700 rpm, 500rpm/s) | 20s | 20s
close spin(500 rpm, 1000/s) | 4s | close spin(0 rpm, 1000 rpm/s) | close spin(500 rpm, 1000 rpm/s)
14s | close spin(5700 rpm, 5000rpm/s) | 20s | 14s
close spin( 1000rpm, 1000 rpm/s) | 20s |  | close spin(1000 rpm, 1000 rpm/s)
10s | close spin(1000 rpm, 1000rpm/s) |  | 10s
10s