## Sheet1
JEOL 9500 writing time estimator
Input
Area | 11000000 | [µm2] | Total area to write
Current | 6 | [nA] | Beam current
Min. Modulation | 0 | % | Lowest modulation, usually shot rank 0. Set to 0% if you only have positive or no modulation
Base dose | 2000 | [µC/cm2] | Exposure dose defined by RESIST command in SDF
Beam pitch | 16 | [] | Beam pitch as written in the SHOT A, n command, i.e. in units of 0.25 nm
Output
Beam pitch | 4 | [nm] | Beam pitch in nm
Minimum dose | 2000 | [µC/cm2] | Smallest dose as defined by base dose and modulation
Scanner frequency | 18.75 | [MHz] | Must be below 200 MHz
Shot time | 53.3333 | [ns] | Must be above 5 ns
Writing time | 10:11 | hh:mm:ss | Writing time. Remember this is beam on time only, does not account for calibration or stage movement time
Writing time | 10.1852 | hours
Writing time | 0.42438 | days
Threshold current | 64 | nA | Highest beam current to stay below 200 MHz